## Sheet1
Index | Conducting_Ion | Valence | Classification | Pretty_Formula | Phase_Transition | Year | DOI | Ea (eV)
1 | Li | Monovalent | Hydride | LiBH4 | 1 | 2007 | 10.1063/1.2817934 | 0.0501456
2 | Li | Monovalent | Hydride | LiBH4 | 0 | 2007 | 10.1063/1.2817934 | 0.2448335
4 | Li | Monovalent | Hydride | Li2(BH4)(NH2) | 0 | 2009 | 10.1021/ja907249p | 0.3535799
5 | Li | Monovalent | Hydride | Li4(BH4)(NH2)3 | 0 | 2009 | 10.1021/ja907249p | 0.3601441
6 | Li | Monovalent | Hydride | Li3(BH4)(NH2)2 | 1 | 2017 | 10.1002/aenm.201700294 | 0.323228
7 | Li | Monovalent | Hydride | Li3(BH4)(NH2)2 | 0 | 2017 | 10.1002/aenm.201700294 | 2.385831
8 | Li | Monovalent | Hydride | Cs2LiY(BH4)6 | 0 | 2015 | 10.1016/j.jssc.2014.12.018 | 1.325618
9 | Li | Monovalent | Hydride | Li3K3Ce2(BH4)12 | 0 | 2016 | 10.1016/j.jallcom.2015.11.218 | 0.7124803
10 | Li | Monovalent | Hydride | Li3K3La2(BH4)12 | 0 | 2016 | 10.1016/j.jallcom.2015.11.218 | 0.6511668
11 | Li | Monovalent | Hydride | LiCa3(BH4)(BO3)2 | 0 | 2017 | 10.1016/j.ssi.2017.04.00 | 0.4707244
12 | Li | Monovalent | Hydride | Li(NH3)BH4 | 0 | 2018 | 10.1016/j.joule.2018.04.015 | 1.7
13 | Li | Monovalent | Hydride | LiAlH4 | 0 | 2010 | 10.1063/1.3356981 | 0.3781829
14 | Li | Monovalent | Hydride | Li3AlH6 | 0 | 2010 | 10.1063/1.3356981 | 0.1183373
15 | Li | Monovalent | Hydride | Li2NH | 0 | 1979 | 10.1016/0375-9601(79)90846-6 | 0.6344675
16 | Li | Monovalent | Hydride | Li2Ca(NH)2 | 0 | 2011 | 10.1039/C2CP23636B | 0.5137946
17 | Li | Monovalent | Hydride | LiNH2 | 0 | 2009 | 10.1021/ja907249p | 1.081166
18 | Li | Monovalent | Hydride | Li2Mg(NH)2 | 0 | 2011 | 10.1039/C2CP23636B | 0.4902619
19 | Li | Monovalent | Closo | Li2B12H12 | 0 | 2017 | 10.1021/acs.chemmater.7b03986 | 0.5109758
20 | Li | Monovalent | Closo | LiNaB12H12 | 0 | 2015 | 10.1021/acs.chemmater.5b01568 | 0.6706494
21 | Li | Monovalent | Closo | LiCB11H12 | 0 | 2015 | 10.1039/c5ee02941d | 0.5663973
22 | Li | Monovalent | Closo | LiCB9H10 | 1 | 2016 | 10.1002/aenm.201502237 | 0.4249017
23 | Li | Monovalent | Closo | LiCB9H10 | 0 | 2016 | 10.1002/aenm.201502237 | 1.313377
24 | Li | Monovalent | Closo | Li2(CB9H10)(CB11H12) | 0 | 2016 | 10.1021/acsenergylett.6b00310 | 0.6312396
25 | Li | Monovalent | Hydride | LiBH4-NH3 | 0 | 2018 | 10.1016/j.joule.2018.04.015 | 1.492023
26 | Li | Monovalent | Hydride-Halide | Li3AlH6–0.33LiI | 0 | 2010 | 10.1063/1.3356981 | 0.2899624
27 | Li | Monovalent | Hydride | LiBH4-1/2NH3 | 1 | 2020 | 10.1039/C9CC09990E | 0.1390852
28 | Li | Monovalent | Hydride | LiBH4-1/2NH3 | 0 | 2020 | 10.1039/C9CC09990E | 0.9397759
29 | Li | Monovalent | Hydride | Li4(BH4)3I | 0 | 2019 | 10.1002/adfm.201809219 | 0.5606883
30 | Na | Monovalent | Hydride | Na2(BH4)(NH2) | 0 | 2012 | 10.1063/1.4716021 | 0.6435246
31 | Na | Monovalent | Closo | Na3(BH4)B12H12 | 1 | 2015 | 10.1002/aenm.201501016 | 1.017995
32 | Na | Monovalent | Closo | Na3(BH4)B12H12 | 0 | 2015 | 10.1002/aenm.201501016 | 0.7189813
33 | Na | Monovalent | Hydride | NaAlH4 | 0 | 2013 | 10.1016/j.jallcom.2013.01.058 | 0.8217314
34 | Na | Monovalent | Closo | Na2B12H12 | 0 | 2014 | 10.1039/C3CC49805K | 0.5325443
35 | Na | Monovalent | Closo | Na2B12Cl12 | 1 | 2017 | 10.1021/acs.chemmater.6b04797 | 1.27122
36 | Na | Monovalent | Closo | Na2B12Cl12 | 0 | 2017 | 10.1021/acs.chemmater.6b04797 | 0.6627763
37 | Na | Monovalent | Closo | Na2B12Br12 | 1 | 2017 | 10.1021/acs.chemmater.6b04797 | 2.166799
38 | Na | Monovalent | Closo | Na2B12Br12 | 0 | 2017 | 10.1021/acs.chemmater.6b04797 | 0.7964035
39 | Na | Monovalent | Closo | Na2B12I12 | 1 | 2017 | 10.1021/acs.chemmater.6b04797 | 2.240457
40 | Na | Monovalent | Closo | Na2B12I12 | 0 | 2017 | 10.1021/acs.chemmater.6b04797 | 0.641791
41 | Na | Monovalent | Closo | Na2(B10H10)-Na2(B12H12) | 0 | 2017 | 10.1039/C7CC00794A | 0.5865833
42 | Na | Monovalent | Closo | NaCB9H10 | 1 | 2016 | 10.1002/aenm.201502237 | 0.2332558
43 | Na | Monovalent | Closo | NaCB9H10 | 0 | 2016 | 10.1002/aenm.201502237 | 1.009044
44 | Na | Monovalent | Closo | Na2(CB9H10)(CB11H12) | 0 | 2016 | 10.1021/acsenergylett.6b00310 | 0.2773513
45 | Na | Monovalent | Closo | NaCB11H14 | 1 | 2017 | 10.1021/acs.chemmater.7b04332 | 0.4420292
46 | Na | Monovalent | Closo | NaCB11H14 | 0 | 2017 | 10.1021/acs.chemmater.7b04332 | 0.6021249
47 | Na | Monovalent | Closo | NaCB11H12 | 1 | 2015 | 10.1039/C5EE02941D | 2.428761
48 | Na | Monovalent | Closo | NaCB11H12 | 0 | 2015 | 10.1039/C5EE02941D | 0.7394779
49 | Na | Monovalent | Closo | Na2B10H10 | 1 | 2014 | 10.1002/adma.201403157 | 0.4677918
50 | Na | Monovalent | Closo | Na2B10H10 | 0 | 2014 | 10.1002/adma.201403157 | 0.9392716
51 | Na | Monovalent | Hydride | NaNH2 | 0 | 2013 | 10.1016/j.jallcom.2013.01.058 | 0.8472927
52 | Na | Monovalent | Hydride | Na3AlH6 | 0 | 2013 | 10.1016/j.jallcom.2013.01.058 | 0.5727679
53 | Mg | Divalent | Hydride | Mg(BH4)2-1.6NH3 | 1 | 2020 | 10.1021/acsaem.0c01599 | 0.4346108
54 | Mg | Divalent | Hydride | Mg(BH4)2-1.6NH3 | 0 | 2020 | 10.1021/acsaem.0c01599 | 3.447868
55 | Mg | Divalent | Hydride | Mg(BH4)(NH2) | 0 | 2014 | 10.1039/C3CC47097K | 1.542843
56 | Mg | Divalent | Hydride | cis-Mg(NH2CH2CH2NH2)(BH4)2 | 0 | 2017 | 10.1038/srep46189 | 1.646128
57 | Mg | Divalent | Hydride | Mg(BH4)2 | 0 | 2017 | 10.1038/srep46189 | 0.2787483
58 | Na | Monovalent | Closo | Na-7-CB10H13 | 1 | 2017 | 10.1021/acs.chemmater.7b04332 | 0.4033642
59 | Na | Monovalent | Closo | Na-7-CB10H13 | 0 | 2017 | 10.1021/acs.chemmater.7b04332 | 0.6224736
60 | Mg | Divalent | Hydride | Mg(BH4)2-1.5NH3@MgO | 0 | 2020 | 10.1021/acsaem.0c01599 | 2.675866
61 | Mg | Divalent | Hydride | Mg3(BH4)4(NH2)2 | 0 | 2020 | 10.1021/acsaem.0c00980 | 0.9051903
62 | Li | Monovalent | Closo | Li-7-CB10H13 | 1 | 2017 | 10.1021/acs.chemmater.7b04332 | 0.5275925
63 | Li | Monovalent | Closo | Li-7-CB10H13 | 0 | 2017 | 10.1021/acs.chemmater.7b04332 | 0.8200122
64 | Na | Monovalent | Hydride | LiBH4-0.5NH3 | 1 | 2019 | 10.1039/C9CC09990E | 0.156288
65 | Na | Monovalent | Hydride | LiBH4-0.5NH3 | 0 | 2019 | 10.1039/C9CC09990E | 0.9645621
66 | Mg | Divalent | Hydride | Mg(BH4)2-NH3 | 0 | 2022 | 10.1002/eem2.12527 | 2.184953
67 | Mg | Divalent | Hydride | Mg(BH4)2-3NH3 | 0 | 2022 | 10.1002/eem2.12527 | 1.860753
68 | Mg | Divalent | Hydride | Mg(BH4)2-6NH3 | 0 | 2022 | 10.1002/eem2.12527 | 0.9567008
69 | Mg | Divalent | Hydride | Mg(BH4)2(NH3BH3)2 | 0 | 2020 | 10.1021/acsaem.0c00113 | 1.47
70 | Li | Monovalent | Hydride | LiBH4-NH3BH3 | 0 | 2020 | 10.1021/acs.chemmater.9b03188 | 1.506808
71 | Li | Monovalent | Hydride | 2(LiBH4)-NH3BH3 | 0 | 2020 | 10.1021/acs.chemmater.9b03188 | 1.085638
72 | Na | Monovalent | Closo | Na2B10H10-Na2B12H12 | 0 | 2017 | 10.1063/1.4977885 | 0.6052765
73 | Mg | Divalent | Hydride | Mg(en)3(BH4)2 | 0 | 2017 | 10.1038/srep46189 | 0.9824855
74 | Mg | Divalent | Hydride | Mg(en)(BH4)2 | 0 | 2017 | 10.1038/srep46189 | 1.634857
75 | Mg | Divalent | Hydride | Mg(BH4)2-1.6NH3@MgO | 0 | 2020 | 10.1021/acsaem.0c01599 | 1.076756
76 | Mg | Divalent | Hydride | Mg(BH4)2-3CH3NH2 | 0 | 2023 | 10.1021/acs.chemmater.2c03641 | 0.7566553
77 | K | Monovalent | Closo | K(B3H8) | 0 | 2019 | 10.1039/C9DT00742C | 0.5753133
78 | K | Monovalent | Closo | K(CB11H12) | 1 | 2020 | 10.1021/acs.jpcc.0c05038 | 0.5388628
79 | K | Monovalent | Closo | K(CB11H12) | 0 | 2020 | 10.1021/acs.jpcc.0c05038 | 0.8203047
80 | K | Monovalent | Closo | K(B3H7NH2BH2NH2B3H7) | 0 | 2022 | 10.1039/d2cc00408a | 0.932907
81 | K | Monovalent | Closo | K3BH4B12H12 | 1 | 2019 | 10.1039/C9DT00742C | 1.657996
82 | K | Monovalent | Closo | K3BH4B12H12 | 0 | 2019 | 10.1039/C9DT00742C | 0.4072663
83 | Zn | Divalent | Closo | ZnB12H12-12H2O | 0 | 2022 | 10.1039/D2TA06060D | 1.545015
84 | Mg | Divalent | Closo | MgB12H12-12H2O | 0 | 2022 | 10.1039/D2TA06060D | 1.056847
85 | Na | Monovalent | Closo | Na-7,8-C2B9H12 | 1 | 2017 | 10.1021/acs.chemmater.7b04332 | 0.4189666
86 | Na | Monovalent | Closo | Na-7,8-C2B9H12 | 0 | 2017 | 10.1021/acs.chemmater.7b04332 | 0.9713179
87 | Na | Monovalent | Closo | Na-7,9-C2B9H12 | 0 | 2017 | 10.1021/acs.chemmater.7b04332 | 0.9768618
88 | Li | Monovalent | Hydride | Li3(NH2)2I | 0 | 2010 | 10.1021/cm1006857 | 0.602012
89 | Na | Monovalent | Closo | Na5/3(CB11H12)1/3(B12H12)2/3 | 0 | 2018 | 10.1016/j.jpowsour.2018.09.085 | 0.4250936
90 | Na | Monovalent | Closo | Na4/3(CB11H12)2/3(B12H12)1/3 | 0 | 2018 | 10.1016/j.jpowsour.2018.09.085 | 0.3164607
91 | Na | Monovalent | Closo | Na3/2(CB11H12)1/2(B12H12)1/2 | 0 | 2018 | 10.1016/j.jpowsour.2018.09.085 | 0.3735372
92 | Na | Monovalent | Closo | Na2(B12H12)0.5(B10H10)0.5 | 0 | 2019 | 10.1021/acs.chemmater.9b00610 | 0.1485407
93 | Na | Monovalent | Closo | Na2(B12H12)0.5(B10H10)0.5 | 1 | 2019 | 10.1021/acs.chemmater.9b00610 | 0.6798206
94 | Mg | Divalent | Closo | Mg(BH4)2-1.6NH3-Al2O3 | 0 | 2022 | 10.1021/acs.jpclett.2c00136 | 0.6224961
95 | Mg | Divalent | Closo | MgB12H12-3H2O | 0 | 2022 | 10.1039/D2TA06060D | 1.056847
96 | Zn | Divalent | Closo | ZnB12H12-4H2O | 1 | 2022 | 10.1039/D2TA06060D | 1.209855
97 | Zn | Divalent | Closo | ZnB12H12-6H2O | 0 | 2022 | 10.1039/D2TA06060D | 0.9816941
98 | Mg | Divalent | Hydride | Mg(BH4)2-1.1NH3 | 0 | 2020 | 10.1021/acsaem.0c01599 | 1.686228
99 | Mg | Divalent | Hydride | Mg(BH4)2-1.4NH3 | 0 | 2020 | 10.1021/acsaem.0c01599 | 2.064122
100 | Mg | Divalent | Hydride | Mg(BH4)2-1.8NH3 | 0 | 2020 | 10.1021/acsaem.0c01599 | 2.299029
101 | Mg | Divalent | Hydride | Mg(BH4)2-2NH3 | 0 | 2020 | 10.1021/acsaem.0c01599 | 2.208322
102 | Mg | Divalent | Closo | Mg(CB11H12)2-3en | 1 | 2023 | 10.1039/D2CP05583J | 0.2389209
103 | Mg | Divalent | Closo | Mg(CB11H12)2-3en | 0 | 2023 | 10.1039/D2CP05583J | 2.414259
104 | Ca | Divalent | Closo | Ca(CB11H12)2-12H2O | 0 | 2023 | 10.1039/D2CP05583J | 1.118731
105 | Mg | Divalent | Closo | Mg(CB11H12)2 | 0 | 2023 | 10.1039/D2CP05583J | 0.9520457
106 | Mg | Divalent | Closo | Mg(CB11H12)2-3.1H2O | 0 | 2023 | 10.1039/D2CP05583J | 0.9684796
107 | Mg | Divalent | Closo | Mg(diglyme)0.5(BH4)2 | 0 | 2023 | 10.1039/D2CP05583J | 1.44874
108 | Ca | Divalent | Closo | Ca(CB11H12)2-1.9H2O | 0 | 2023 | 10.1039/D2CP05583J | 0.8782728
109 | Ca | Divalent | Closo | Ca(CB11H12)2-0.8H2O | 0 | 2023 | 10.1039/D2CP05583J | 1.074181
110 | Zn | Divalent | Closo | Zn(CB11H12)2-3H2O | 0 | 2023 | 10.1039/D2CP05583J | 1.591378
111 | Zn | Divalent | Closo | Zn(CB11H12)2-2H2O | 0 | 2023 | 10.1039/D2CP05583J | 1.127434
112 | Na | Monovalent | Closo | Na2B10H10-3Na2B12H12 | 0 | 2017 | 10.1063/1.4977885 | 0.5829893
113 | Na | Monovalent | Closo | 3Na2B10H10-Na2B12H12 | 0 | 2017 | 10.1063/1.4977885 | 0.6691093
114 | Na | Monovalent | Closo | Na3(NH2)B12H12 | 0 | 2018 | 10.1016/j.jpowsour.2018.06.054 | 0.5518759
115 | Mg | Divalent | Hydride | beta-Mg(BH4)2-6CH3NH2 | 0 | 2023 | 10.1021/acs.chemmater.2c03641 | 0.452494
116 | Mg | Divalent | Hydride | beta-Mg(BH4)2-CH3NH2 | 0 | 2023 | 10.1021/acs.chemmater.2c03641 | 0.6087967
117 | K | Monovalent | Hydride | KB3H8-0.5NH3B3H7 | 1 | 2022 | 10.1021/acsami.2c01586 | 1.124589
118 | K | Monovalent | Hydride | KB3H8-0.5NH3B3H7 | 0 | 2022 | 10.1021/acsami.2c01586 | 1.305287
119 | K | Monovalent | Hydride | KB3H8-NH3B3H7 | 1 | 2022 | 10.1021/acsami.2c01586 | 0.4367663
120 | K | Monovalent | Hydride | KB3H8-NH3B3H7 | 0 | 2022 | 10.1021/acsami.2c01586 | 1.211344
121 | K | Monovalent | Hydride | KB3H8-1.5NH3B3H7 | 1 | 2022 | 10.1021/acsami.2c01586 | 0.5221065
122 | K | Monovalent | Hydride | KB3H8-1.5NH3B3H7 | 0 | 2022 | 10.1021/acsami.2c01586 | 1.674226
123 | K | Monovalent | Hydride | KB3H8-2NH3B3H7 | 1 | 2022 | 10.1021/acsami.2c01586 | 0.193845
124 | K | Monovalent | Hydride | KB3H8-2NH3B3H7 | 0 | 2022 | 10.1021/acsami.2c01586 | 1.317267
125 | Na | Monovalent | Closo | Na2B20H18-Na2B12H12 | 0 | 2022 | 10.1021/acsami.2c01586 | 0.4063585
126 | Na | Monovalent | Closo | Na2B20H18-2Na2B12H12 | 0 | 2022 | 10.1021/acsami.2c01586 | 0.4977289
127 | Na | Monovalent | Closo | Na2B20H18-3Na2B12H12 | 0 | 2022 | 10.1021/acsami.2c01586 | 0.4956307
128 | Na | Monovalent | Closo | Na2B20H18-4Na2B12H12 | 0 | 2022 | 10.1021/acsami.2c01586 | 0.4545562
129 | Na | Monovalent | Closo | Na2B20H18-5Na2B12H12 | 0 | 2022 | 10.1021/acsami.2c01586 | 0.4661181
130 | Na | Monovalent | Closo | Na2B20H18-6Na2B12H12 | 0 | 2022 | 10.1021/acsami.2c01586 | 0.4685617
131 | Li | Monovalent | Hydride-Sulfide | Li3PS4(LiBH4)2 | 0 | 2023 | 10.1038/s41467-023-37564-z | 0.2446651
132 | Na | Monovalent | Closo | Na3B24H23 | 0 | 2023 | 10.1016/j.cej.2022.140904 | 0.5500513
133 | Li | Monovalent | Closo | Li2B12H12-5Li2B10H10(LiBH4)6 | 0 | 2023 | 10.1016/j.nanoen.2023.108416 | 0.310597
134 | Na | Monovalent | Closo | Na2B11H13 | 1 | 2022 | 10.1039/D2DT01943D | 0.1717871
135 | Na | Monovalent | Closo | Na2B11H13 | 0 | 2022 | 10.1039/D2DT01943D | 1.198772
136 | Na | Monovalent | Closo | Na4(CB11H12)2(B12H12) | 0 | 2022 | 10.1039/D2DT01943D | 0.3955322
137 | Na | Monovalent | Closo | Na4(B11H14)2(B12H12) | 0 | 2022 | 10.1039/D2DT01943D | 0.3594292
138 | Na | Monovalent | Closo | Na3(BH4)(B12H12) | 0 | 2022 | 10.1039/D2DT01943D | 0.4059217
139 | Na | Monovalent | Closo | Na4(B12H12)(B10H10) | 0 | 2022 | 10.1039/D2DT01943D | 0.5845272
140 | Na | Monovalent | Closo | Na11(B11H14)3(B11H13)4 | 0 | 2022 | 10.1039/D2DT01943D | 0.3857048
141 | Na | Monovalent | Closo | Na(BH4)0.5(NH2)0.5 | 0 | 2022 | 10.1039/D2DT01943D | 0.65968
142 | Na | Monovalent | Closo | NaB11H14-H2O | 0 | 2022 | 10.1039/D2DT01943D | 0.4387943
143 | Na | Monovalent | Closo | NaB11H14 | 1 | 2022 | 10.1039/D2DT01943D | 0.3741214
144 | Na | Monovalent | Closo | NaB11H14 | 0 | 2022 | 10.1039/D2DT01943D | 0.5960379
145 | Na | Monovalent | Closo | Na-1-CB9H10 | 1 | 2022 | 10.1039/D2DT01943D | 0.3403958
146 | Na | Monovalent | Closo | Na-1-CB9H10 | 0 | 2022 | 10.1039/D2DT01943D | 0.6861146
147 | Na | Monovalent | Closo | NaCB9H5I5 | 0 | 2021 | 10.1039/D1QM01066B | 0.8119412
148 | Na | Monovalent | Closo | NaCB9H9I | 0 | 2021 | 10.1039/D1QM01066B | 1.374791
149 | Na | Monovalent | Closo | NaCB9H9Br | 1 | 2021 | 10.1039/D1QM01066B | 0.3460592
150 | Na | Monovalent | Closo | NaCB9H9Br | 0 | 2021 | 10.1039/D1QM01066B | 1.371205
151 | Li | Monovalent | Closo | LiCB9H10Br | 0 | 2021 | 10.1039/D1QM01066B | 2.390055
152 | Li | Monovalent | Closo | LiCB9H5I5 | 0 | 2021 | 10.1039/D1QM01066B | 0.6143255
153 | Li | Monovalent | Closo | LiCB9H10I | 0 | 2021 | 10.1039/D1QM01066B | 1.96605
154 | Li | Monovalent | Closo | Li(CB9H10)0.7(CB11H12)0.3 | 0 | 2019 | 10.1038/s41467-019-09061-9 | 0.3332814
155 | Li | Monovalent | Closo | Li3.3P0.85Al0.15S4 | 0 | 2022 | 10.1021/acsami.2c16776 | 0.298956
156 | Mg | Divalent | Hydride | Mg(BH4)2·1.6NH3–Al2O3 | 0 | 2022 | 10.1021/acs.jpclett.2c00136 | 0.5930618
157 | K | Monovalent | Hydride | KB3H8 | 0 | 2022 | 10.1021/acsami.2c01586 | 0.5833467
158 | Li | Monovalent | Hydride | Li2OHCl | 0 | 2020 | 10.1115/1.4048860 | 0.5146909
159 | Li | Monovalent | Hydride | Li2(OH)0.9F0.1Cl | 0 | 2020 | 10.1115/1.4048860 | 0.4713218
160 | Li | Monovalent | Hydride | Li2(OH)0.9Br0.1Cl | 0 | 2020 | 10.1115/1.4048860 | 0.4586646
161 | Li | Monovalent | Hydride | Li2OHCl0.8Br0.2 | 0 | 2020 | 10.1115/1.4048860 | 0.5010757
162 | Na | Monovalent | Hydride | Na2BH4NH2 | 0 | 2023 | 10.1002/adfm.202301635 | 0.665942
163 | Na | Monovalent | Hydride | NaBH4 | 0 | 2023 | 10.1002/adfm.202301635 | 0.6401114
164 | Li | Monovalent | Hydride-Halide | Li2B12H12-LiF | 0 | 2020 | 10.1016/j.mtnano.2020.100079 | 0.4614362
165 | K | Monovalent | Closo | KCB11H12 | 0 | 2020 | 10.1021/acs.jpcc.0c05038 | 1.331577
166 | K | Monovalent | Closo | KCB11H12 | 1 | 2020 | 10.1021/acs.jpcc.0c05038 | 0.7885206
167 | K | Monovalent | Closo | K2B12(OH)12 | 0 | 2022 | 10.1021/acsami.2c01586 | 0.9534187
168 | K | Monovalent | Closo | KB11H14 | 0 | 2021 | 10.1039/D1TA01551F | 1.039507
169 | K | Monovalent | Closo | K3(BH4)(B12H12) | 0 | 2019 | 10.1039/C9DT00742C | 0.4028591
170 | Mg | Divalent | Hydride | Mg(B3H8)2 | 0 | 2022 | 10.1039/D0DT02170A | 0.8764656
171 | K | Monovalent | Closo | KB11H14 | 0 | 2021 | 10.1039/D1TA01551F | 0.9579999
172 | Li | Monovalent | Closo | Li2B12(OH)12 | 0 | 2020 | 10.1021/acs.jpcc.0c02523 | 0.9528963
173 | Na | Monovalent | Closo | Na2B12(OH)12 | 0 | 2020 | 10.1021/acs.jpcc.0c02523 | 1.165193
174 | Na | Monovalent | Closo | Na4B36H34 | 0 | 2024 | 10.1021/acsenergylett.4c00112 | 0.5359507
175 | K | Monovalent | Closo | K2B10H10 | 0 | 2024 | 10.1021/acsami.3c17570 | 0.5097859
176 | K | Monovalent | Closo | K2B10H10-CO(NH2)2 | 0 | 2024 | 10.1021/acsami.3c17570 | 1.441101
177 | Mg | Divalent | borohydrides | Mg(BH4)2·2THF | 0 | 2022 | 10.1016/j.jiec.2024.01.053 | 2.889736
178 | Li | Monovalent | Hydride | LiBH4·CH3NH2 | 0 | 2022 | 10.1002/anie.202203484 | 0.83
179 | Li | Monovalent | Hydride | LiBH4·1/2CH3NH2 | 0 | 2023 | 10.1039/D3TA03911K | 1.36555
180 | Mg | Divalent | Hydride | Mg(BH4)2·3(CH3)2CHNH2 | 0 | 2023 | 10.1021/acs.chemmater.2c03641 | 1.1
181 | Mg | Divalent | Hydride | β-Mg(BH4)2·(CH3)2CHNH2 | 0 | 2023 | 10.1021/acs.chemmater.2c03641 | 0.601094
182 | Mg | Divalent | Hydride | β-Mg(BH4)2·6(CH3)2CHNH2 | 0 | 2023 | 10.1021/acs.chemmater.2c03641 | 0.42
183 | Li | Monovalent | Hydride | Li1.5La3Zr1.6Ta0.5O7.125H5 | 0 | 2024 | 10.1002/advs.202310005 | 0.44
184 | Li | Monovalent | Hydride | LiB12H11NH3 | 0 | 2024 | 10.1039/D4DT00801D | 0.9722398
185 | Na | Monovalent | Hydride | NaB12H11NH3 | 0 | 2024 | 10.1039/D4DT00801D | 0.9334298
186 | Li | Monovalent | Hydride | LiB12H11NH3 Hydrate | 0 | 2024 | 10.1039/D4DT00801D | 1.638535
187 | Na | Monovalent | Hydride | NaB12H11NH3 Hydrate | 0 | 2024 | 10.1039/D4DT00801D | 1.160159
188 | Na | Monovalent | Closo | NaCB9H10 | 0 | 2024 | 10.1002/anie.202401480 | 0.204254
189 | Na | Monovalent | Closo | NaCB11H12 | 1 | 2021 | 10.1021/acs.jpcc.1c03589 | 0.2042137
190 | Na | Monovalent | Closo | NaCB11H12 | 0 | 2021 | 10.1021/acs.jpcc.1c03589 | 0.9864764
191 | Na | Monovalent | Hydride | NaB3H8 | 1 | 2024 | 10.1002/anie.202401480 | 0.07835787
192 | Na | Monovalent | Hydride | NaB3H8 | 0 | 2024 | 10.1002/anie.202401480 | 0.3248267
Note. diglyme: C6H14O3. en: NH2CH2CH2NH2. THF: (CH2)4O. Phase _Transition: 0 for low temperature phase; 1 for high temperature phase.