## Sheet1
Index | Structure | -0.059 X + 0.0029 ratom | Ea (eV)
|  |  | Boranes |  | Carboranes (Carbon-free and carbon-containing)
|  |  | Carbon-free and carbon-containing | Carbon-containing
1 | Zn1(BH4)2·6(CH3)2CHNH2 | -1.314854 | 0.505146
2 | Mg1(BH4)2·6(CH3)2CHNH2 | -1.246272 | 0.573728
3 | Ca1(BH4)2·6(CH3)2CHNH2 | -1.144706 | 0.675294
4 | Zn1(BH4)2·5(CH3)2CHNH2 | -1.065552 | 0.754448
5 | Mg1(BH4)2·5(CH3)2CHNH2 | -0.99697 | 0.82303
6 | Ca1(BH4)2·5(CH3)2CHNH2 | -0.895404 | 0.924596
7 | Zn1(BH4)2·6CH3NH2 | -0.850322 | 0.969678
8 | Zn1(BH4)2·4(CH3)2CHNH2 | -0.81625 | 1.00375
9 | Mg1(BH4)2·6CH3NH2 | -0.78174 | 1.03826
10 | Mg1(BH4)2·4(CH3)2CHNH2 | -0.747668 | 1.072332
11 | Zn1(BH4)2·6NH3BH3 | -0.70229 | 1.11771
12 | Ca1(BH4)2·6CH3NH2 | -0.680174 | 1.139826
13 | Zn1(BH4)2·5CH3NH2 | -0.678442 | 1.141558
14 | Ca1(BH4)2·4(CH3)2CHNH2 | -0.646102 | 1.173898
15 | Mg1(BH4)2·6NH3BH3 | -0.633708 | 1.186292
16 | Zn1(BH4)2·6NH3 | -0.618056 | 1.201944
17 | Mg1(BH4)2·5CH3NH2 | -0.60986 | 1.21014
18 | Zn1(BH4)2·6H2O | -0.586688 | 1.233312
19 | Zn1(BH4)2·3(CH3)2CHNH2 | -0.566948 | 1.253052
20 | Zn1(BH4)2·5NH3BH3 | -0.555082 | 1.264918
21 | Mg1(BH4)2·6NH3 | -0.549474 | 1.270526
22 | Ca1(BH4)2·6NH3BH3 | -0.532142 | 1.287858
23 | Mg1(BH4)2·6H2O | -0.518106 | 1.301894
24 | Ca1(BH4)2·5CH3NH2 | -0.508294 | 1.311706
25 | Zn1(BH4)2·4CH3NH2 | -0.506562 | 1.313438
26 | Mg1(BH4)2·3(CH3)2CHNH2 | -0.498366 | 1.321634
27 | Mg1(BH4)2·5NH3BH3 | -0.4865 | 1.3335
28 | Zn1(BH4)2·5NH3 | -0.484887 | 1.335113
29 | Zn1(BH4)2·5H2O | -0.458747 | 1.361253
30 | Ca1(BH4)2·6NH3 | -0.447908 | 1.372092
31 | Mg1(BH4)2·4CH3NH2 | -0.43798 | 1.38202
32 | Ca1(BH4)2·6H2O | -0.41654 | 1.40346
33 | Mg1(BH4)2·5NH3 | -0.416305 | 1.403695
34 | Zn1(BH4)2·4NH3BH3 | -0.407874 | 1.412126
35 | Ca1(BH4)2·3(CH3)2CHNH2 | -0.3968 | 1.4232
36 | Mg1(BH4)2·5H2O | -0.390165 | 1.429835
37 | Ca1(BH4)2·5NH3BH3 | -0.384934 | 1.435066
38 | Zn1(BH4)2·4NH3 | -0.351718 | 1.468282
39 | Mg1(BH4)2·4NH3BH3 | -0.339292 | 1.480708
40 | Ca1(BH4)2·4CH3NH2 | -0.336414 | 1.483586
41 | Zn1(BH4)2·3CH3NH2 | -0.334682 | 1.485318
42 | Zn1(BH4)2·4H2O | -0.330806 | 1.489194
43 | Zn1(BH4)2·2(CH3)2CHNH2 | -0.317646 | 1.502354
44 | Ca1(BH4)2·5NH3 | -0.314739 | 1.505261
45 | Ca1(BH4)2·5H2O | -0.288599 | 1.531401
46 | Mg1(BH4)2·4NH3 | -0.283136 | 1.536864
47 | Mg1(BH4)2·3CH3NH2 | -0.2661 | 1.5539
48 | Mg1(BH4)2·4H2O | -0.262224 | 1.557776
49 | Zn1(BH4)2·3NH3BH3 | -0.260666 | 1.559334
50 | Mg1(BH4)2·2(CH3)2CHNH2 | -0.249064 | 1.570936
51 | Ca1(BH4)2·4NH3BH3 | -0.237726 | 1.582274
52 | Zn1(BH4)2·3NH3 | -0.218549 | 1.601451
53 | Zn1(BH4)2·3H2O | -0.202865 | 1.617135
54 | Mg1(BH4)2·3NH3BH3 | -0.192084 | 1.627916
55 | Ca1(BH4)2·4NH3 | -0.18157 | 1.63843
56 | Ca1(BH4)2·3CH3NH2 | -0.164534 | 1.655466
57 | Zn1(BH4)2·2CH3NH2 | -0.162802 | 1.657198
58 | Ca1(BH4)2·4H2O | -0.160658 | 1.659342
59 | Mg1(BH4)2·3NH3 | -0.149967 | 1.670033
60 | Ca1(BH4)2·2(CH3)2CHNH2 | -0.147498 | 1.672502
61 | Mg1(BH4)2·3H2O | -0.134283 | 1.685717
62 | Zn1(BH4)2·2NH3BH3 | -0.113458 | 1.706542
63 | Mg1(BH4)2·2CH3NH2 | -0.09422 | 1.72578
64 | Ca1(BH4)2·3NH3BH3 | -0.090518 | 1.729482
65 | Zn1(BH4)2·2NH3 | -0.08538 | 1.73462
66 | Zn1(BH4)2·2H2O | -0.074924 | 1.745076
67 | Zn1(BH4)2·1(CH3)2CHNH2 | -0.068344 | 1.751656
68 | Ca1(BH4)2·3NH3 | -0.048401 | 1.771599
69 | Mg1(BH4)2·2NH3BH3 | -0.044876 | 1.775124
70 | Ca1(BH4)2·3H2O | -0.032717 | 1.787283
71 | Mg1(BH4)2·2NH3 | -0.016798 | 1.803202
72 | Mg1(BH4)2·2H2O | -0.006342 | 1.813658
73 | Mg1(BH4)2·1(CH3)2CHNH2 | 0.000238 | 1.820238
74 | Ca1(BH4)2·2CH3NH2 | 0.007346 | 1.827346
75 | Zn1(BH4)2·1CH3NH2 | 0.009078 | 1.829078
76 | Zn1(BH4)2·1NH3BH3 | 0.03375 | 1.85375
77 | Zn1(BH4)2·1NH3 | 0.047789 | 1.867789
78 | Zn1(BH4)2·1H2O | 0.053017 | 1.873017
79 | Ca1(BH4)2·2NH3BH3 | 0.05669 | 1.87669
80 | Mg1(BH4)2·1CH3NH2 | 0.07766 | 1.89766
81 | Ca1(BH4)2·2NH3 | 0.084768 | 1.904768
82 | Ca1(BH4)2·2H2O | 0.095224 | 1.915224
83 | Ca1(BH4)2·1(CH3)2CHNH2 | 0.101804 | 1.921804
84 | Mg1(BH4)2·1NH3BH3 | 0.102332 | 1.922332
85 | Mg1(BH4)2·1NH3 | 0.116371 | 1.936371
86 | Mg1(BH4)2·1H2O | 0.121599 | 1.941599
87 | Ca1(BH4)2·1CH3NH2 | 0.179226 | 1.999226
88 | Ca1(BH4)2·1NH3BH3 | 0.203898 | 2.023898
89 | Ca1(BH4)2·1NH3 | 0.217937 | 2.037937
90 | Ca1(BH4)2·1H2O | 0.223165 | 2.043165
91 | Zn2(B10H10)2·6(CH3)2CHNH2 | 0.262925 | 2.082925
92 | Mg2(B10H10)2·6(CH3)2CHNH2 | 0.297216 | 2.117216
93 | Ca2(B10H10)2·6(CH3)2CHNH2 | 0.347999 | 2.167999
94 | Zn2(B10H10)2·5(CH3)2CHNH2 | 0.387576 | 2.207576
95 | Mg2(B10H10)2·5(CH3)2CHNH2 | 0.421867 | 2.241867
96 | Zn2(B12H12)2·6(CH3)2CHNH2 | 0.434219 | 2.254219
97 | Mg2(B12H12)2·6(CH3)2CHNH2 | 0.46851 | 2.28851
98 | Ca2(B10H10)2·5(CH3)2CHNH2 | 0.47265 | 2.29265
99 | Zn2(B10H10)2·6CH3NH2 | 0.495191 | 2.315191
100 | Zn2(B10H10)2·4(CH3)2CHNH2 | 0.512227 | 2.332227
101 | Ca2(B12H12)2·6(CH3)2CHNH2 | 0.519293 | 2.339293
102 | Mg2(B10H10)2·6CH3NH2 | 0.529482 | 2.349482
103 | Mg2(B10H10)2·4(CH3)2CHNH2 | 0.546518 | 2.366518
104 | Zn2(B12H12)2·5(CH3)2CHNH2 | 0.55887 | 2.37887
105 | Zn2(B10H10)2·6NH3BH3 | 0.569207 | 2.389207
106 | Ca2(B10H10)2·6CH3NH2 | 0.580265 | 2.400265
107 | Zn2(B10H10)2·5CH3NH2 | 0.581131 | 2.401131
108 | Mg2(B12H12)2·5(CH3)2CHNH2 | 0.593161 | 2.413161
109 | Ca2(B10H10)2·4(CH3)2CHNH2 | 0.597301 | 2.417301
110 | Mg2(B10H10)2·6NH3BH3 | 0.603498 | 2.423498
111 | Zn2(B10H10)2·6NH3 | 0.611324 | 2.431324
112 | Mg2(B10H10)2·5CH3NH2 | 0.615422 | 2.435422
113 | Zn2(B10H10)2·6H2O | 0.627008 | 2.447008
114 | Zn2(B10H10)2·3(CH3)2CHNH2 | 0.636878 | 2.456878
115 | Zn2(B10H10)2·5NH3BH3 | 0.642811 | 2.462811
116 | Ca2(B12H12)2·5(CH3)2CHNH2 | 0.643944 | 2.463944
117 | Mg2(B10H10)2·6NH3 | 0.645615 | 2.465615
118 | Ca2(B10H10)2·6NH3BH3 | 0.654281 | 2.474281
119 | Mg2(B10H10)2·6H2O | 0.661299 | 2.481299
120 | Ca2(B10H10)2·5CH3NH2 | 0.666205 | 2.486205
121 | Zn2(B12H12)2·6CH3NH2 | 0.666485 | 2.486485
122 | Zn2(B10H10)2·4CH3NH2 | 0.667071 | 2.487071
123 | Mg2(B10H10)2·3(CH3)2CHNH2 | 0.671169 | 2.491169
124 | Mg2(B10H10)2·5NH3BH3 | 0.677102 | 2.497102
125 | Zn2(B10H10)2·5NH3 | 0.6779085 | 2.4979085
126 | Zn2(B12H12)2·4(CH3)2CHNH2 | 0.683521 | 2.503521
127 | Zn2(B10H10)2·5H2O | 0.6909785 | 2.5109785
128 | Ca2(B10H10)2·6NH3 | 0.696398 | 2.516398
129 | Mg2(B12H12)2·6CH3NH2 | 0.700776 | 2.520776
130 | Mg2(B10H10)2·4CH3NH2 | 0.701362 | 2.521362
131 | Ca2(B10H10)2·6H2O | 0.712082 | 2.532082
132 | Mg2(B10H10)2·5NH3 | 0.7121995 | 2.5321995
133 | Zn2(B10H10)2·4NH3BH3 | 0.716415 | 2.536415
134 | Mg2(B12H12)2·4(CH3)2CHNH2 | 0.717812 | 2.537812
135 | Ca2(B10H10)2·3(CH3)2CHNH2 | 0.721952 | 2.541952
136 | Mg2(B10H10)2·5H2O | 0.7252695 | 2.5452695
137 | Ca2(B10H10)2·5NH3BH3 | 0.727885 | 2.547885
138 | Zn2(B12H12)2·6NH3BH3 | 0.740501 | 2.560501
139 | Zn2(B10H10)2·4NH3 | 0.744493 | 2.564493
140 | Mg2(B10H10)2·4NH3BH3 | 0.750706 | 2.570706
141 | Ca2(B12H12)2·6CH3NH2 | 0.751559 | 2.571559
142 | Ca2(B10H10)2·4CH3NH2 | 0.752145 | 2.572145
143 | Zn2(B12H12)2·5CH3NH2 | 0.752425 | 2.572425
144 | Zn2(B10H10)2·3CH3NH2 | 0.753011 | 2.573011
145 | Zn2(B10H10)2·4H2O | 0.754949 | 2.574949
146 | Zn2(B10H10)2·2(CH3)2CHNH2 | 0.761529 | 2.581529
147 | Ca2(B10H10)2·5NH3 | 0.7629825 | 2.5829825
148 | Ca2(B12H12)2·4(CH3)2CHNH2 | 0.768595 | 2.588595
149 | Mg2(B12H12)2·6NH3BH3 | 0.774792 | 2.594792
150 | Ca2(B10H10)2·5H2O | 0.7760525 | 2.5960525
151 | Mg2(B10H10)2·4NH3 | 0.778784 | 2.598784
152 | Zn2(B12H12)2·6NH3 | 0.782618 | 2.602618
153 | Mg2(B12H12)2·5CH3NH2 | 0.786716 | 2.606716
154 | Mg2(B10H10)2·3CH3NH2 | 0.787302 | 2.607302
155 | Mg2(B10H10)2·4H2O | 0.78924 | 2.60924
156 | Zn2(B10H10)2·3NH3BH3 | 0.790019 | 2.610019
157 | Mg2(B10H10)2·2(CH3)2CHNH2 | 0.79582 | 2.61582
158 | Zn2(B12H12)2·6H2O | 0.798302 | 2.618302
159 | Ca2(B10H10)2·4NH3BH3 | 0.801489 | 2.621489
160 | Zn2(B12H12)2·3(CH3)2CHNH2 | 0.808172 | 2.628172
161 | Zn2(B10H10)2·3NH3 | 0.8110775 | 2.6310775
162 | Zn2(B12H12)2·5NH3BH3 | 0.814105 | 2.634105
163 | Mg2(B12H12)2·6NH3 | 0.816909 | 2.636909
164 | Zn2(B10H10)2·3H2O | 0.8189195 | 2.6389195
165 | Mg2(B10H10)2·3NH3BH3 | 0.82431 | 2.64431
166 | Ca2(B12H12)2·6NH3BH3 | 0.825575 | 2.645575
167 | Ca2(B10H10)2·4NH3 | 0.829567 | 2.649567
168 | Mg2(B12H12)2·6H2O | 0.832593 | 2.652593
169 | Ca2(B12H12)2·5CH3NH2 | 0.837499 | 2.657499
170 | Ca2(B10H10)2·3CH3NH2 | 0.838085 | 2.658085
171 | Zn2(B12H12)2·4CH3NH2 | 0.838365 | 2.658365
172 | Zn2(B10H10)2·2CH3NH2 | 0.838951 | 2.658951
173 | Ca2(B10H10)2·4H2O | 0.840023 | 2.660023
174 | Mg2(B12H12)2·3(CH3)2CHNH2 | 0.842463 | 2.662463
175 | Mg2(B10H10)2·3NH3 | 0.8453685 | 2.6653685
176 | Ca2(B10H10)2·2(CH3)2CHNH2 | 0.846603 | 2.666603
177 | Mg2(B12H12)2·5NH3BH3 | 0.848396 | 2.668396
178 | Zn2(B12H12)2·5NH3 | 0.8492025 | 2.6692025
179 | Mg2(B10H10)2·3H2O | 0.8532105 | 2.6732105
180 | Zn2(B12H12)2·5H2O | 0.8622725 | 2.6822725
181 | Zn2(B10H10)2·2NH3BH3 | 0.863623 | 2.683623
182 | Ca2(B12H12)2·6NH3 | 0.867692 | 2.687692
183 | Mg2(B12H12)2·4CH3NH2 | 0.872656 | 2.692656
184 | Mg2(B10H10)2·2CH3NH2 | 0.873242 | 2.693242
185 | Ca2(B10H10)2·3NH3BH3 | 0.875093 | 2.695093
186 | Zn2(B10H10)2·2NH3 | 0.877662 | 2.697662
187 | Zn2(B10H10)2·2H2O | 0.88289 | 2.70289
188 | Ca2(B12H12)2·6H2O | 0.883376 | 2.703376
189 | Mg2(B12H12)2·5NH3 | 0.8834935 | 2.7034935
190 | Zn2(B10H10)2·1(CH3)2CHNH2 | 0.88618 | 2.70618
191 | Zn2(B12H12)2·4NH3BH3 | 0.887709 | 2.707709
192 | Ca2(B12H12)2·3(CH3)2CHNH2 | 0.893246 | 2.713246
193 | Ca2(B10H10)2·3NH3 | 0.8961515 | 2.7161515
194 | Mg2(B12H12)2·5H2O | 0.8965635 | 2.7165635
195 | Mg2(B10H10)2·2NH3BH3 | 0.897914 | 2.717914
196 | Ca2(B12H12)2·5NH3BH3 | 0.899179 | 2.719179
197 | Ca2(B10H10)2·3H2O | 0.9039935 | 2.7239935
198 | Mg2(B10H10)2·2NH3 | 0.911953 | 2.731953
199 | Zn2(B12H12)2·4NH3 | 0.915787 | 2.735787
200 | Mg2(B10H10)2·2H2O | 0.917181 | 2.737181
201 | Mg2(B10H10)2·1(CH3)2CHNH2 | 0.920471 | 2.740471
202 | Mg2(B12H12)2·4NH3BH3 | 0.922 | 2.742
203 | Ca2(B12H12)2·4CH3NH2 | 0.923439 | 2.743439
204 | Ca2(B10H10)2·2CH3NH2 | 0.924025 | 2.744025
205 | Zn2(B12H12)2·3CH3NH2 | 0.924305 | 2.744305
206 | Zn2(B10H10)2·1CH3NH2 | 0.924891 | 2.744891
207 | Zn2(B12H12)2·4H2O | 0.926243 | 2.746243
208 | Zn2(B12H12)2·2(CH3)2CHNH2 | 0.932823 | 2.752823
209 | Ca2(B12H12)2·5NH3 | 0.9342765 | 2.7542765
210 | Zn2(B10H10)2·1NH3BH3 | 0.937227 | 2.757227
211 | Zn2(B10H10)2·1NH3 | 0.9442465 | 2.7642465
212 | Zn2(B10H10)2·1H2O | 0.9468605 | 2.7668605
213 | Ca2(B12H12)2·5H2O | 0.9473465 | 2.7673465
214 | Ca2(B10H10)2·2NH3BH3 | 0.948697 | 2.768697
215 | Mg2(B12H12)2·4NH3 | 0.950078 | 2.770078
216 | Mg2(B12H12)2·3CH3NH2 | 0.958596 | 2.778596
217 | Mg2(B10H10)2·1CH3NH2 | 0.959182 | 2.779182
218 | Mg2(B12H12)2·4H2O | 0.960534 | 2.780534
219 | Zn2(B12H12)2·3NH3BH3 | 0.961313 | 2.781313
220 | Ca2(B10H10)2·2NH3 | 0.962736 | 2.782736
221 | Mg2(B12H12)2·2(CH3)2CHNH2 | 0.967114 | 2.787114
222 | Ca2(B10H10)2·2H2O | 0.967964 | 2.787964
223 | Ca2(B10H10)2·1(CH3)2CHNH2 | 0.971254 | 2.791254
224 | Mg2(B10H10)2·1NH3BH3 | 0.971518 | 2.791518
225 | Ca2(B12H12)2·4NH3BH3 | 0.972783 | 2.792783
226 | Mg2(B10H10)2·1NH3 | 0.9785375 | 2.7985375
227 | Mg2(B10H10)2·1H2O | 0.9811515 | 2.8011515
228 | Zn2(B12H12)2·3NH3 | 0.9823715 | 2.8023715
229 | Zn2(B12H12)2·3H2O | 0.9902135 | 2.8102135
230 | Mg2(B12H12)2·3NH3BH3 | 0.995604 | 2.815604
231 | Ca2(B12H12)2·4NH3 | 1.000861 | 2.820861
232 | Ca2(B12H12)2·3CH3NH2 | 1.009379 | 2.829379
233 | Ca2(B10H10)2·1CH3NH2 | 1.009965 | 2.829965
234 | Zn2(B12H12)2·2CH3NH2 | 1.010245 | 2.830245
235 | Ca2(B12H12)2·4H2O | 1.011317 | 2.831317
236 | Mg2(B12H12)2·3NH3 | 1.0166625 | 2.8366625
237 | Ca2(B12H12)2·2(CH3)2CHNH2 | 1.017897 | 2.837897
238 | Ca2(B10H10)2·1NH3BH3 | 1.022301 | 2.842301
239 | Mg2(B12H12)2·3H2O | 1.0245045 | 2.8445045
240 | Ca2(B10H10)2·1NH3 | 1.0293205 | 2.8493205
241 | Ca2(B10H10)2·1H2O | 1.0319345 | 2.8519345
242 | Zn2(B12H12)2·2NH3BH3 | 1.034917 | 2.854917
243 | Mg2(B12H12)2·2CH3NH2 | 1.044536 | 2.864536
244 | Ca2(B12H12)2·3NH3BH3 | 1.046387 | 2.866387
245 | Zn2(B12H12)2·2NH3 | 1.048956 | 2.868956
246 | Zn2(B12H12)2·2H2O | 1.054184 | 2.874184
247 | Zn2(B12H12)2·1(CH3)2CHNH2 | 1.057474 | 2.877474
248 | Ca2(B12H12)2·3NH3 | 1.0674455 | 2.8874455
249 | Mg2(B12H12)2·2NH3BH3 | 1.069208 | 2.889208
250 | Ca2(B12H12)2·3H2O | 1.0752875 | 2.8952875
251 | Mg2(B12H12)2·2NH3 | 1.083247 | 2.903247
252 | Mg2(B12H12)2·2H2O | 1.088475 | 2.908475
253 | Mg2(B12H12)2·1(CH3)2CHNH2 | 1.091765 | 2.911765
254 | Ca2(B12H12)2·2CH3NH2 | 1.095319 | 2.915319
255 | Zn2(B12H12)2·1CH3NH2 | 1.096185 | 2.916185
256 | Zn2(B12H12)2·1NH3BH3 | 1.108521 | 2.928521
257 | Zn2(B12H12)2·1NH3 | 1.1155405 | 2.9355405
258 | Zn2(B12H12)2·1H2O | 1.1181545 | 2.9381545
259 | Ca2(B12H12)2·2NH3BH3 | 1.119991 | 2.939991
260 | Mg2(B12H12)2·1CH3NH2 | 1.130476 | 2.950476
261 | Ca2(B12H12)2·2NH3 | 1.13403 | 2.95403
262 | Ca2(B12H12)2·2H2O | 1.139258 | 2.959258
263 | Ca2(B12H12)2·1(CH3)2CHNH2 | 1.142548 | 2.962548
264 | Mg2(B12H12)2·1NH3BH3 | 1.142812 | 2.962812
265 | Mg2(B12H12)2·1NH3 | 1.1498315 | 2.9698315
266 | Mg2(B12H12)2·1H2O | 1.1524455 | 2.9724455
267 | Ca2(B12H12)2·1CH3NH2 | 1.181259 | 3.001259
268 | Ca2(B12H12)2·1NH3BH3 | 1.193595 | 3.013595
269 | Ca2(B12H12)2·1NH3 | 1.2006145 | 3.0206145
270 | Ca2(B12H12)2·1H2O | 1.2032285 | 3.0232285
271 | Zn1(CB9H10)2·6(CH3)2CHNH2 | 0.37682 |  |  | 0.6966686
272 | Mg1(CB9H10)2·6(CH3)2CHNH2 | 0.445402 |  |  | 0.71244246
273 | Ca1(CB9H10)2·6(CH3)2CHNH2 | 0.546968 |  |  | 0.73580264
274 | Zn1(CB9H10)2·5(CH3)2CHNH2 | 0.626122 |  |  | 0.75400806
275 | Mg1(CB9H10)2·5(CH3)2CHNH2 | 0.694704 |  |  | 0.76978192
276 | Zn1(CB11H12)2·6(CH3)2CHNH2 | 0.719408 |  |  | 0.77546384
277 | Mg1(CB11H12)2·6(CH3)2CHNH2 | 0.78799 |  |  | 0.7912377
278 | Ca1(CB9H10)2·5(CH3)2CHNH2 | 0.79627 |  |  | 0.7931421
279 | Zn1(CB9H10)2·6CH3NH2 | 0.841352 |  |  | 0.80351096
280 | Zn1(CB9H10)2·4(CH3)2CHNH2 | 0.875424 |  |  | 0.81134752
281 | Ca1(CB11H12)2·6(CH3)2CHNH2 | 0.889556 |  |  | 0.81459788
282 | Mg1(CB9H10)2·6CH3NH2 | 0.909934 |  |  | 0.81928482
283 | Mg1(CB9H10)2·4(CH3)2CHNH2 | 0.944006 |  |  | 0.82712138
284 | Zn1(CB11H12)2·5(CH3)2CHNH2 | 0.96871 |  |  | 0.8328033
285 | Zn1(CB9H10)2·6NH3BH3 | 0.989384 |  |  | 0.83755832
286 | Ca1(CB9H10)2·6CH3NH2 | 1.0115 |  |  | 0.842645
287 | Zn1(CB9H10)2·5CH3NH2 | 1.013232 |  |  | 0.84304336
288 | Mg1(CB11H12)2·5(CH3)2CHNH2 | 1.037292 |  |  | 0.84857716
289 | Ca1(CB9H10)2·4(CH3)2CHNH2 | 1.045572 |  |  | 0.85048156
290 | Mg1(CB9H10)2·6NH3BH3 | 1.057966 |  |  | 0.85333218
291 | Zn1(CB9H10)2·6NH3 | 1.073618 |  |  | 0.85693214
292 | Mg1(CB9H10)2·5CH3NH2 | 1.081814 |  |  | 0.85881722
293 | Zn1(CB9H10)2·6H2O | 1.104986 |  |  | 0.86414678
294 | Zn1(CB9H10)2·3(CH3)2CHNH2 | 1.124726 |  |  | 0.86868698
295 | Zn1(CB9H10)2·5NH3BH3 | 1.136592 |  |  | 0.87141616
296 | Ca1(CB11H12)2·5(CH3)2CHNH2 | 1.138858 |  |  | 0.87193734
297 | Mg1(CB9H10)2·6NH3 | 1.1422 |  |  | 0.872706
298 | Ca1(CB9H10)2·6NH3BH3 | 1.159532 |  |  | 0.87669236
299 | Mg1(CB9H10)2·6H2O | 1.173568 |  |  | 0.87992064
300 | Ca1(CB9H10)2·5CH3NH2 | 1.18338 |  |  | 0.8821774
301 | Zn1(CB11H12)2·6CH3NH2 | 1.18394 |  |  | 0.8823062
302 | Zn1(CB9H10)2·4CH3NH2 | 1.185112 |  |  | 0.88257576
303 | Mg1(CB9H10)2·3(CH3)2CHNH2 | 1.193308 |  |  | 0.88446084
304 | Mg1(CB9H10)2·5NH3BH3 | 1.205174 |  |  | 0.88719002
305 | Zn1(CB9H10)2·5NH3 | 1.206787 |  |  | 0.88756101
306 | Zn1(CB11H12)2·4(CH3)2CHNH2 | 1.218012 |  |  | 0.89014276
307 | Zn1(CB9H10)2·5H2O | 1.232927 |  |  | 0.89357321
308 | Ca1(CB9H10)2·6NH3 | 1.243766 |  |  | 0.89606618
309 | Mg1(CB11H12)2·6CH3NH2 | 1.252522 |  |  | 0.89808006
310 | Mg1(CB9H10)2·4CH3NH2 | 1.253694 |  |  | 0.89834962
311 | Ca1(CB9H10)2·6H2O | 1.275134 |  |  | 0.90328082
312 | Mg1(CB9H10)2·5NH3 | 1.275369 |  |  | 0.90333487
313 | Zn1(CB9H10)2·4NH3BH3 | 1.2838 |  |  | 0.905274
314 | Mg1(CB11H12)2·4(CH3)2CHNH2 | 1.286594 |  |  | 0.90591662
315 | Ca1(CB9H10)2·3(CH3)2CHNH2 | 1.294874 |  |  | 0.90782102
316 | Mg1(CB9H10)2·5H2O | 1.301509 |  |  | 0.90934707
317 | Ca1(CB9H10)2·5NH3BH3 | 1.30674 |  |  | 0.9105502
318 | Zn1(CB11H12)2·6NH3BH3 | 1.331972 |  |  | 0.91635356
319 | Zn1(CB9H10)2·4NH3 | 1.339956 |  |  | 0.91818988
320 | Mg1(CB9H10)2·4NH3BH3 | 1.352382 |  |  | 0.92104786
321 | Ca1(CB11H12)2·6CH3NH2 | 1.354088 |  |  | 0.92144024
322 | Ca1(CB9H10)2·4CH3NH2 | 1.35526 |  |  | 0.9217098
323 | Zn1(CB11H12)2·5CH3NH2 | 1.35582 |  |  | 0.9218386
324 | Zn1(CB9H10)2·3CH3NH2 | 1.356992 |  |  | 0.92210816
325 | Zn1(CB9H10)2·4H2O | 1.360868 |  |  | 0.92299964
326 | Zn1(CB9H10)2·2(CH3)2CHNH2 | 1.374028 |  |  | 0.92602644
327 | Ca1(CB9H10)2·5NH3 | 1.376935 |  |  | 0.92669505
328 | Ca1(CB11H12)2·4(CH3)2CHNH2 | 1.38816 |  |  | 0.9292768
329 | Mg1(CB11H12)2·6NH3BH3 | 1.400554 |  |  | 0.93212742
330 | Ca1(CB9H10)2·5H2O | 1.403075 |  |  | 0.93270725
331 | Mg1(CB9H10)2·4NH3 | 1.408538 |  |  | 0.93396374
332 | Zn1(CB11H12)2·6NH3 | 1.416206 |  |  | 0.93572738
333 | Mg1(CB11H12)2·5CH3NH2 | 1.424402 |  |  | 0.93761246
334 | Mg1(CB9H10)2·3CH3NH2 | 1.425574 |  |  | 0.93788202
335 | Mg1(CB9H10)2·4H2O | 1.42945 |  |  | 0.9387735
336 | Zn1(CB9H10)2·3NH3BH3 | 1.431008 |  |  | 0.93913184
337 | Mg1(CB9H10)2·2(CH3)2CHNH2 | 1.44261 |  |  | 0.9418003
338 | Zn1(CB11H12)2·6H2O | 1.447574 |  |  | 0.94294202
339 | Ca1(CB9H10)2·4NH3BH3 | 1.453948 |  |  | 0.94440804
340 | Zn1(CB11H12)2·3(CH3)2CHNH2 | 1.467314 |  |  | 0.94748222
341 | Zn1(CB9H10)2·3NH3 | 1.473125 |  |  | 0.94881875
342 | Zn1(CB11H12)2·5NH3BH3 | 1.47918 |  |  | 0.9502114
343 | Mg1(CB11H12)2·6NH3 | 1.484788 |  |  | 0.95150124
344 | Zn1(CB9H10)2·3H2O | 1.488809 |  |  | 0.95242607
345 | Mg1(CB9H10)2·3NH3BH3 | 1.49959 |  |  | 0.9549057
346 | Ca1(CB11H12)2·6NH3BH3 | 1.50212 |  |  | 0.9554876
347 | Ca1(CB9H10)2·4NH3 | 1.510104 |  |  | 0.95732392
348 | Mg1(CB11H12)2·6H2O | 1.516156 |  |  | 0.95871588
349 | Ca1(CB11H12)2·5CH3NH2 | 1.525968 |  |  | 0.96097264
350 | Ca1(CB9H10)2·3CH3NH2 | 1.52714 |  |  | 0.9612422
351 | Zn1(CB11H12)2·4CH3NH2 | 1.5277 |  |  | 0.961371
352 | Zn1(CB9H10)2·2CH3NH2 | 1.528872 |  |  | 0.96164056
353 | Ca1(CB9H10)2·4H2O | 1.531016 |  |  | 0.96213368
354 | Mg1(CB11H12)2·3(CH3)2CHNH2 | 1.535896 |  |  | 0.96325608
355 | Mg1(CB9H10)2·3NH3 | 1.541707 |  |  | 0.96459261
356 | Ca1(CB9H10)2·2(CH3)2CHNH2 | 1.544176 |  |  | 0.96516048
357 | Mg1(CB11H12)2·5NH3BH3 | 1.547762 |  |  | 0.96598526
358 | Zn1(CB11H12)2·5NH3 | 1.549375 |  |  | 0.96635625
359 | Mg1(CB9H10)2·3H2O | 1.557391 |  |  | 0.96819993
360 | Zn1(CB11H12)2·5H2O | 1.575515 |  |  | 0.97236845
361 | Zn1(CB9H10)2·2NH3BH3 | 1.578216 |  |  | 0.97298968
362 | Ca1(CB11H12)2·6NH3 | 1.586354 |  |  | 0.97486142
363 | Mg1(CB11H12)2·4CH3NH2 | 1.596282 |  |  | 0.97714486
364 | Mg1(CB9H10)2·2CH3NH2 | 1.597454 |  |  | 0.97741442
365 | Ca1(CB9H10)2·3NH3BH3 | 1.601156 |  |  | 0.97826588
366 | Zn1(CB9H10)2·2NH3 | 1.606294 |  |  | 0.97944762
367 | Zn1(CB9H10)2·2H2O | 1.61675 |  |  | 0.9818525
368 | Ca1(CB11H12)2·6H2O | 1.617722 |  |  | 0.98207606
369 | Mg1(CB11H12)2·5NH3 | 1.617957 |  |  | 0.98213011
370 | Zn1(CB9H10)2·1(CH3)2CHNH2 | 1.62333 |  |  | 0.9833659
371 | Zn1(CB11H12)2·4NH3BH3 | 1.626388 |  |  | 0.98406924
372 | Ca1(CB11H12)2·3(CH3)2CHNH2 | 1.637462 |  |  | 0.98661626
373 | Ca1(CB9H10)2·3NH3 | 1.643273 |  |  | 0.98795279
374 | Mg1(CB11H12)2·5H2O | 1.644097 |  |  | 0.98814231
375 | Mg1(CB9H10)2·2NH3BH3 | 1.646798 |  |  | 0.98876354
376 | Ca1(CB11H12)2·5NH3BH3 | 1.649328 |  |  | 0.98934544
377 | Ca1(CB9H10)2·3H2O | 1.658957 |  |  | 0.99156011
378 | Mg1(CB9H10)2·2NH3 | 1.674876 |  |  | 0.99522148
379 | Zn1(CB11H12)2·4NH3 | 1.682544 |  |  | 0.99698512
380 | Mg1(CB9H10)2·2H2O | 1.685332 |  |  | 0.99762636
381 | Mg1(CB9H10)2·1(CH3)2CHNH2 | 1.691912 |  |  | 0.99913976
382 | Mg1(CB11H12)2·4NH3BH3 | 1.69497 |  |  | 0.9998431
383 | Ca1(CB11H12)2·4CH3NH2 | 1.697848 |  |  | 1.00050504
384 | Ca1(CB9H10)2·2CH3NH2 | 1.69902 |  |  | 1.0007746
385 | Zn1(CB11H12)2·3CH3NH2 | 1.69958 |  |  | 1.0009034
386 | Zn1(CB9H10)2·1CH3NH2 | 1.700752 |  |  | 1.00117296
387 | Zn1(CB11H12)2·4H2O | 1.703456 |  |  | 1.00179488
388 | Zn1(CB11H12)2·2(CH3)2CHNH2 | 1.716616 |  |  | 1.00482168
389 | Ca1(CB11H12)2·5NH3 | 1.719523 |  |  | 1.00549029
390 | Zn1(CB9H10)2·1NH3BH3 | 1.725424 |  |  | 1.00684752
391 | Zn1(CB9H10)2·1NH3 | 1.739463 |  |  | 1.01007649
392 | Zn1(CB9H10)2·1H2O | 1.744691 |  |  | 1.01127893
393 | Ca1(CB11H12)2·5H2O | 1.745663 |  |  | 1.01150249
394 | Ca1(CB9H10)2·2NH3BH3 | 1.748364 |  |  | 1.01212372
395 | Mg1(CB11H12)2·4NH3 | 1.751126 |  |  | 1.01275898
396 | Mg1(CB11H12)2·3CH3NH2 | 1.768162 |  |  | 1.01667726
397 | Mg1(CB9H10)2·1CH3NH2 | 1.769334 |  |  | 1.01694682
398 | Mg1(CB11H12)2·4H2O | 1.772038 |  |  | 1.01756874
399 | Zn1(CB11H12)2·3NH3BH3 | 1.773596 |  |  | 1.01792708
400 | Ca1(CB9H10)2·2NH3 | 1.776442 |  |  | 1.01858166
401 | Mg1(CB11H12)2·2(CH3)2CHNH2 | 1.785198 |  |  | 1.02059554
402 | Ca1(CB9H10)2·2H2O | 1.786898 |  |  | 1.02098654
403 | Ca1(CB9H10)2·1(CH3)2CHNH2 | 1.793478 |  |  | 1.02249994
404 | Mg1(CB9H10)2·1NH3BH3 | 1.794006 |  |  | 1.02262138
405 | Ca1(CB11H12)2·4NH3BH3 | 1.796536 |  |  | 1.02320328
406 | Mg1(CB9H10)2·1NH3 | 1.808045 |  |  | 1.02585035
407 | Mg1(CB9H10)2·1H2O | 1.813273 |  |  | 1.02705279
408 | Zn1(CB11H12)2·3NH3 | 1.815713 |  |  | 1.02761399
409 | Zn1(CB11H12)2·3H2O | 1.831397 |  |  | 1.03122131
410 | Mg1(CB11H12)2·3NH3BH3 | 1.842178 |  |  | 1.03370094
411 | Ca1(CB11H12)2·4NH3 | 1.852692 |  |  | 1.03611916
412 | Ca1(CB11H12)2·3CH3NH2 | 1.869728 |  |  | 1.04003744
413 | Ca1(CB9H10)2·1CH3NH2 | 1.8709 |  |  | 1.040307
414 | Zn1(CB11H12)2·2CH3NH2 | 1.87146 |  |  | 1.0404358
415 | Ca1(CB11H12)2·4H2O | 1.873604 |  |  | 1.04092892
416 | Mg1(CB11H12)2·3NH3 | 1.884295 |  |  | 1.04338785
417 | Ca1(CB11H12)2·2(CH3)2CHNH2 | 1.886764 |  |  | 1.04395572
418 | Ca1(CB9H10)2·1NH3BH3 | 1.895572 |  |  | 1.04598156
419 | Mg1(CB11H12)2·3H2O | 1.899979 |  |  | 1.04699517
420 | Ca1(CB9H10)2·1NH3 | 1.909611 |  |  | 1.04921053
421 | Ca1(CB9H10)2·1H2O | 1.914839 |  |  | 1.05041297
422 | Zn1(CB11H12)2·2NH3BH3 | 1.920804 |  |  | 1.05178492
423 | Mg1(CB11H12)2·2CH3NH2 | 1.940042 |  |  | 1.05620966
424 | Ca1(CB11H12)2·3NH3BH3 | 1.943744 |  |  | 1.05706112
425 | Zn1(CB11H12)2·2NH3 | 1.948882 |  |  | 1.05824286
426 | Zn1(CB11H12)2·2H2O | 1.959338 |  |  | 1.06064774
427 | Zn1(CB11H12)2·1(CH3)2CHNH2 | 1.965918 |  |  | 1.06216114
428 | Ca1(CB11H12)2·3NH3 | 1.985861 |  |  | 1.06674803
429 | Mg1(CB11H12)2·2NH3BH3 | 1.989386 |  |  | 1.06755878
430 | Ca1(CB11H12)2·3H2O | 2.001545 |  |  | 1.07035535
431 | Mg1(CB11H12)2·2NH3 | 2.017464 |  |  | 1.07401672
432 | Mg1(CB11H12)2·2H2O | 2.02792 |  |  | 1.0764216
433 | Mg1(CB11H12)2·1(CH3)2CHNH2 | 2.0345 |  |  | 1.077935
434 | Ca1(CB11H12)2·2CH3NH2 | 2.041608 |  |  | 1.07956984
435 | Zn1(CB11H12)2·1CH3NH2 | 2.04334 |  |  | 1.0799682
436 | Zn1(CB11H12)2·1NH3BH3 | 2.068012 |  |  | 1.08564276
437 | Zn1(CB11H12)2·1NH3 | 2.082051 |  |  | 1.08887173
438 | Zn1(CB11H12)2·1H2O | 2.087279 |  |  | 1.09007417
439 | Ca1(CB11H12)2·2NH3BH3 | 2.090952 |  |  | 1.09091896
440 | Mg1(CB11H12)2·1CH3NH2 | 2.111922 |  |  | 1.09574206
441 | Ca1(CB11H12)2·2NH3 | 2.11903 |  |  | 1.0973769
442 | Ca1(CB11H12)2·2H2O | 2.129486 |  |  | 1.09978178
443 | Ca1(CB11H12)2·1(CH3)2CHNH2 | 2.136066 |  |  | 1.10129518
444 | Mg1(CB11H12)2·1NH3BH3 | 2.136594 |  |  | 1.10141662
445 | Mg1(CB11H12)2·1NH3 | 2.150633 |  |  | 1.10464559
446 | Mg1(CB11H12)2·1H2O | 2.155861 |  |  | 1.10584803
447 | Ca1(CB11H12)2·1CH3NH2 | 2.213488 |  |  | 1.11910224
448 | Ca1(CB11H12)2·1NH3BH3 | 2.23816 |  |  | 1.1247768
449 | Ca1(CB11H12)2·1NH3 | 2.252199 |  |  | 1.12800577
450 | Ca1(CB11H12)2·1H2O | 2.257427 |  |  | 1.12920821
451 | Zn1(BH4)2·6(CH3)2CHNH2 | -1.314854 |  | 0.30758358
452 | Mg1(BH4)2·6(CH3)2CHNH2 | -1.246272 |  | 0.32335744
453 | Ca1(BH4)2·6(CH3)2CHNH2 | -1.144706 |  | 0.34671762
454 | Zn1(BH4)2·5(CH3)2CHNH2 | -1.065552 |  | 0.36492304
455 | Mg1(BH4)2·5(CH3)2CHNH2 | -0.99697 |  | 0.3806969
456 | Ca1(BH4)2·5(CH3)2CHNH2 | -0.895404 |  | 0.40405708
457 | Zn1(BH4)2·6CH3NH2 | -0.850322 |  | 0.41442594
458 | Zn1(BH4)2·4(CH3)2CHNH2 | -0.81625 |  | 0.4222625
459 | Mg1(BH4)2·6CH3NH2 | -0.78174 |  | 0.4301998
460 | Mg1(BH4)2·4(CH3)2CHNH2 | -0.747668 |  | 0.43803636
461 | Ca1(BH4)2·6CH3NH2 | -0.680174 |  | 0.45355998
462 | Zn1(BH4)2·5CH3NH2 | -0.678442 |  | 0.45395834
463 | Ca1(BH4)2·4(CH3)2CHNH2 | -0.646102 |  | 0.46139654
464 | Mg1(BH4)2·5CH3NH2 | -0.60986 |  | 0.4697322
465 | Zn1(BH4)2·3(CH3)2CHNH2 | -0.566948 |  | 0.47960196
466 | Ca1(BH4)2·5CH3NH2 | -0.508294 |  | 0.49309238
467 | Zn1(BH4)2·4CH3NH2 | -0.506562 |  | 0.49349074
468 | Mg1(BH4)2·3(CH3)2CHNH2 | -0.498366 |  | 0.49537582
469 | Mg1(BH4)2·4CH3NH2 | -0.43798 |  | 0.5092646
470 | Ca1(BH4)2·3(CH3)2CHNH2 | -0.3968 |  | 0.518736
471 | Ca1(BH4)2·4CH3NH2 | -0.336414 |  | 0.53262478
472 | Zn1(BH4)2·3CH3NH2 | -0.334682 |  | 0.53302314
473 | Zn1(BH4)2·2(CH3)2CHNH2 | -0.317646 |  | 0.53694142
474 | Mg1(BH4)2·3CH3NH2 | -0.2661 |  | 0.548797
475 | Mg1(BH4)2·2(CH3)2CHNH2 | -0.249064 |  | 0.55271528
476 | Ca1(BH4)2·3CH3NH2 | -0.164534 |  | 0.57215718
477 | Zn1(BH4)2·2CH3NH2 | -0.162802 |  | 0.57255554
478 | Ca1(BH4)2·2(CH3)2CHNH2 | -0.147498 |  | 0.57607546
479 | Mg1(BH4)2·2CH3NH2 | -0.09422 |  | 0.5883294
480 | Zn1(BH4)2·1(CH3)2CHNH2 | -0.068344 |  | 0.59428088
481 | Mg1(BH4)2·1(CH3)2CHNH2 | 0.000238 |  | 0.61005474
482 | Ca1(BH4)2·2CH3NH2 | 0.007346 |  | 0.61168958
483 | Zn1(BH4)2·1CH3NH2 | 0.009078 |  | 0.61208794
484 | Mg1(BH4)2·1CH3NH2 | 0.07766 |  | 0.6278618
485 | Ca1(BH4)2·1(CH3)2CHNH2 | 0.101804 |  | 0.63341492
486 | Ca1(BH4)2·1CH3NH2 | 0.179226 |  | 0.65122198
487 | Zn2(B10H10)2·6(CH3)2CHNH2 | 0.262925 |  | 0.67047275
488 | Mg2(B10H10)2·6(CH3)2CHNH2 | 0.297216 |  | 0.67835968
489 | Ca2(B10H10)2·6(CH3)2CHNH2 | 0.347999 |  | 0.69003977
490 | Zn2(B10H10)2·5(CH3)2CHNH2 | 0.387576 |  | 0.69914248
491 | Mg2(B10H10)2·5(CH3)2CHNH2 | 0.421867 |  | 0.70702941
492 | Zn2(B12H12)2·6(CH3)2CHNH2 | 0.434219 |  | 0.70987037
493 | Mg2(B12H12)2·6(CH3)2CHNH2 | 0.46851 |  | 0.7177573
494 | Ca2(B10H10)2·5(CH3)2CHNH2 | 0.47265 |  | 0.7187095
495 | Zn2(B10H10)2·6CH3NH2 | 0.495191 |  | 0.72389393
496 | Zn2(B10H10)2·4(CH3)2CHNH2 | 0.512227 |  | 0.72781221
497 | Ca2(B12H12)2·6(CH3)2CHNH2 | 0.519293 |  | 0.72943739
498 | Mg2(B10H10)2·6CH3NH2 | 0.529482 |  | 0.73178086
499 | Mg2(B10H10)2·4(CH3)2CHNH2 | 0.546518 |  | 0.73569914
500 | Zn2(B12H12)2·5(CH3)2CHNH2 | 0.55887 |  | 0.7385401
501 | Ca2(B10H10)2·6CH3NH2 | 0.580265 |  | 0.74346095
502 | Zn2(B10H10)2·5CH3NH2 | 0.581131 |  | 0.74366013
503 | Mg2(B12H12)2·5(CH3)2CHNH2 | 0.593161 |  | 0.74642703
504 | Ca2(B10H10)2·4(CH3)2CHNH2 | 0.597301 |  | 0.74737923
505 | Mg2(B10H10)2·5CH3NH2 | 0.615422 |  | 0.75154706
506 | Zn2(B10H10)2·3(CH3)2CHNH2 | 0.636878 |  | 0.75648194
507 | Ca2(B12H12)2·5(CH3)2CHNH2 | 0.643944 |  | 0.75810712
508 | Ca2(B10H10)2·5CH3NH2 | 0.666205 |  | 0.76322715
509 | Zn2(B12H12)2·6CH3NH2 | 0.666485 |  | 0.76329155
510 | Zn2(B10H10)2·4CH3NH2 | 0.667071 |  | 0.76342633
511 | Mg2(B10H10)2·3(CH3)2CHNH2 | 0.671169 |  | 0.76436887
512 | Zn2(B12H12)2·4(CH3)2CHNH2 | 0.683521 |  | 0.76720983
513 | Mg2(B12H12)2·6CH3NH2 | 0.700776 |  | 0.77117848
514 | Mg2(B10H10)2·4CH3NH2 | 0.701362 |  | 0.77131326
515 | Mg2(B12H12)2·4(CH3)2CHNH2 | 0.717812 |  | 0.77509676
516 | Ca2(B10H10)2·3(CH3)2CHNH2 | 0.721952 |  | 0.77604896
517 | Ca2(B12H12)2·6CH3NH2 | 0.751559 |  | 0.78285857
518 | Ca2(B10H10)2·4CH3NH2 | 0.752145 |  | 0.78299335
519 | Zn2(B12H12)2·5CH3NH2 | 0.752425 |  | 0.78305775
520 | Zn2(B10H10)2·3CH3NH2 | 0.753011 |  | 0.78319253
521 | Zn2(B10H10)2·2(CH3)2CHNH2 | 0.761529 |  | 0.78515167
522 | Ca2(B12H12)2·4(CH3)2CHNH2 | 0.768595 |  | 0.78677685
523 | Mg2(B12H12)2·5CH3NH2 | 0.786716 |  | 0.79094468
524 | Mg2(B10H10)2·3CH3NH2 | 0.787302 |  | 0.79107946
525 | Mg2(B10H10)2·2(CH3)2CHNH2 | 0.79582 |  | 0.7930386
526 | Zn2(B12H12)2·3(CH3)2CHNH2 | 0.808172 |  | 0.79587956
527 | Ca2(B12H12)2·5CH3NH2 | 0.837499 |  | 0.80262477
528 | Ca2(B10H10)2·3CH3NH2 | 0.838085 |  | 0.80275955
529 | Zn2(B12H12)2·4CH3NH2 | 0.838365 |  | 0.80282395
530 | Zn2(B10H10)2·2CH3NH2 | 0.838951 |  | 0.80295873
531 | Mg2(B12H12)2·3(CH3)2CHNH2 | 0.842463 |  | 0.80376649
532 | Ca2(B10H10)2·2(CH3)2CHNH2 | 0.846603 |  | 0.80471869
533 | Mg2(B12H12)2·4CH3NH2 | 0.872656 |  | 0.81071088
534 | Mg2(B10H10)2·2CH3NH2 | 0.873242 |  | 0.81084566
535 | Zn2(B10H10)2·1(CH3)2CHNH2 | 0.88618 |  | 0.8138214
536 | Ca2(B12H12)2·3(CH3)2CHNH2 | 0.893246 |  | 0.81544658
537 | Mg2(B10H10)2·1(CH3)2CHNH2 | 0.920471 |  | 0.82170833
538 | Ca2(B12H12)2·4CH3NH2 | 0.923439 |  | 0.82239097
539 | Ca2(B10H10)2·2CH3NH2 | 0.924025 |  | 0.82252575
540 | Zn2(B12H12)2·3CH3NH2 | 0.924305 |  | 0.82259015
541 | Zn2(B10H10)2·1CH3NH2 | 0.924891 |  | 0.82272493
542 | Zn2(B12H12)2·2(CH3)2CHNH2 | 0.932823 |  | 0.82454929
543 | Mg2(B12H12)2·3CH3NH2 | 0.958596 |  | 0.83047708
544 | Mg2(B10H10)2·1CH3NH2 | 0.959182 |  | 0.83061186
545 | Mg2(B12H12)2·2(CH3)2CHNH2 | 0.967114 |  | 0.83243622
546 | Ca2(B10H10)2·1(CH3)2CHNH2 | 0.971254 |  | 0.83338842
547 | Ca2(B12H12)2·3CH3NH2 | 1.009379 |  | 0.84215717
548 | Ca2(B10H10)2·1CH3NH2 | 1.009965 |  | 0.84229195
549 | Zn2(B12H12)2·2CH3NH2 | 1.010245 |  | 0.84235635
550 | Ca2(B12H12)2·2(CH3)2CHNH2 | 1.017897 |  | 0.84411631
551 | Mg2(B12H12)2·2CH3NH2 | 1.044536 |  | 0.85024328
552 | Zn2(B12H12)2·1(CH3)2CHNH2 | 1.057474 |  | 0.85321902
553 | Mg2(B12H12)2·1(CH3)2CHNH2 | 1.091765 |  | 0.86110595
554 | Ca2(B12H12)2·2CH3NH2 | 1.095319 |  | 0.86192337
555 | Zn2(B12H12)2·1CH3NH2 | 1.096185 |  | 0.86212255
556 | Mg2(B12H12)2·1CH3NH2 | 1.130476 |  | 0.87000948
557 | Ca2(B12H12)2·1(CH3)2CHNH2 | 1.142548 |  | 0.87278604
558 | Ca2(B12H12)2·1CH3NH2 | 1.181259 |  | 0.88168957